## Sheet1
www.hcheattransfer.com
1-877-542-1214
Tube Material Specifications
| Nominal Composition | ASME Code | UNS Number
| C Stl Wld Tube | SA-334-6 SA-214 | K03006 K01807
| C Stl Smls Tube | SA-179 SA-192 | K01200 K01201
| 1 1/4 Cr - 1/2 Mo-Si Smls tube | SA-213-T11 (SA-199-T11) | K11597
| 2 1/4 Cr - 1 Mo Smls Tube | SA-213-T22 (SA-199-T22) | K21590
| 5 Cr - 1/2 Mo Smls Tube | SA-213-T5 (SA-199-T5) | K41545
| 304 S.S. Smls tube | SA-213 TP304 | S30400
| 304 S.S. Wld tube | SA-249 TP304 | S30400
| 304L S.S. Smls tube | SA-213 TP304L | S30403
| 304L S.S. Wld tube | SA-249 TP304L | S30403
| 316 S.S. Smls tube | SA-213 TP316 | S31600
| 316 S.S. Wld tube | SA-249 TP316 | S31600
| 316L S.S. Smls tube | SA-213 TP316L | S31603
| 316L S.S. Wld tube | SA-249 TP316L | S31603
| 321 S.S. Smls tube | SA-213 TP321 | S32100
| 321 S.S. Wld tube | SA-249 TP321 | S32100
| 347 S.S. Smls tube | SA-213 TP347 | S34700
| 347 S.S. Wld tube | SA-249 TP347 | S34700
| 410 S.S. (Ferritic) Smls or Wld tube | SA-268 TP410 | S41000
| Copper tube | SB-111 | C12200
| Admiralty Brass Smls tube | SB-111 | C44300 C44400 C44500
| 70-30 CuNi Smls tube | SB-111 | C71500
| 90-10 CuNi Smls tube | SB-111 | C70600
| Monel 400 Smls Tube | SB-163 | N04400
| Inconel 600 Smls tube | SB-163 | N06600
| Inconel 625 Smls tube | SB-444 | N06625
| Hastelloy C-22 | SB-622 (seamless) SB-626 (welded) | N06022
| Hastelly C-276 | SB-622 (seamless) SB-626 (welded) | N10276
| Duplex 2205 | SA-789 SA-790 | S31808 S32205
* This information is provided for educational use only - USE AT YOUR OWN RISK.